## Tables
ESTACIÓN | APIQUE | MUESTRA | PROFUNDIDAD NIVEL FREÁTICO (m) | HUMEDAD NATURAL % | PESO UNITARIO T/m3 | MATERIA ORGÁNICA %
|  | M-1 |  | 91.6 | 2.19 | 11.5
| AP-1 | M-2 | 0.36 | 87.6 | 2.24 | 19.0
ZONA |  | M-1 |  | 85.2 | 2.15 | 27.0
NORTE | AP-2 | M-2 | 0.60 | 79.2 | 2.28 | 9.50
|  | M-1 |  | 89.4 | 2.13 | 35.5
| AP-3 | M-2 | 0.60 | 76.7 | 2.13 | 15.5
|  | M-1 |  | 89.8 | 1.98 | 19.0
| AP-1 | M-2 | 0.30 | 59.5 | 2.05 | 21.0
|  | M-1 |  | 60.5 | 1.97 | 30.5
CRESPO | AP-2 | M-2 | 0.30 | 81.8 | 2.01 | 15.5
|  | M-1 |  | 54.8 | 2.02 | 28.5
| AP-3 | M-2 | 0.24 | 79.8 | 2.04 | 17.5
|  | M-1 |  | 57.2 | 2.14 | 32.5
| AP-1 | M-2 | 0.50 | 69.8 | 2.01 | 27.0
MARBELLA |  | M-1 |  | 63.4 | 2.11 | 39.5
| AP-2 | M-2 | 0.30 | 78.6 | 2.02 | 21.5
|  | M-1 |  | 59.2 | 2.18 | 40.5
| AP-3 | M-2 | 0.40 | 70.4 | 2.14 | 29.5
| AP-1 | M-1 |  | 76.4 | 2.20 | 24.5
|  | M-2 | 0.50 | 78.3 | 2.07 | 28.0
CHAMBACÚ | AP-2 | M-1 | 0.60 | 63.9 | 2.36 | 23.5
|  | M-2 |  | 85.5 | 2.31 | 31.5
|  | M-1 |  | 70.9 | 2.27 | 29.5
| AP-3 | M-2 | 0.40 | 92.3 | 1.95 | 76.5
|  | M-3 |  | 96.5 | 1.99 | 65.5
|  | M-1 |  | 56.7 | 2.01 | 26.0
| AP-1 | M-2 | 0.35 | 80.8 | 1.82 | 51.5
MANGA |  | M-1 |  | 84.5 | 1.76 | 55.5
| AP-2 | M-2 | 0.28 | 89.4 | 1.85 | 63.5
|  | M-1 |  | 76.7 | 1.83 | 60.5
| AP-3 | M-2 | 0.35 | 88.7 | 1.79 | 69.5